## Sheet1
Bi | Na | K | Ca | Sr | Rb | Eu | Ba | La | Ti | Zr | Sn | Ta | Nd | Al | Nb | Mg | Hf | Li | Fe | Ag | Sc | Sb | Sm | PA | PB | ENA | ENB | VA | VB | CRSA | CRSB | IEA | IEB | ATWT | ATNO | RdveA | RdveB | IE2A | IE2B | SRA | SRB | Eb (kV/cm) | Wrec
0.325 | 0.325 | 0 | 0 | 0.35 | 0 | 0 | 0 | 0 | 1 | 0 | 0 | 0 | 0 | 0 | 0 | 0 | 0 | 0 | 0 | 0 | 0 | 0 | 0 | 19.90075 | 14.6 | 1.38025 | 1.86 | 26.53325 | 10.64 | 2.633775 | 2.58 | 6.028 | 6.83 | 154.102 | 65.85 | 2.9655 | 1.81 | 24.65595 | 13.57 | 1.3945 | 0.61 | 90 | 0.95
0.38 | 0.3 | 0 | 0 | 0.28 | 0 | 0 | 0 | 0 | 1 | 0 | 0 | 0 | 0 | 0 | 0 | 0 | 0 | 0 | 0 | 0 | 0 | 0 | 0 | 17.773 | 14.6 | 1.3966 | 1.86 | 24.735 | 10.64 | 2.45266 | 2.58 | 5.9016 | 6.83 | 158.8684 | 67.48 | 2.7916 | 1.81 | 23.6202 | 13.57 | 1.3332 | 0.61 | 160 | 2.2
0.4 | 0.375 | 0 | 0 | 0.2 | 0 | 0 | 0 | 0 | 1 | 0 | 0 | 0 | 0 | 0 | 0 | 0 | 0 | 0 | 0 | 0 | 0 | 0 | 0 | 17.52125 | 14.6 | 1.41575 | 1.86 | 24.2295 | 10.64 | 2.43455 | 2.58 | 5.9775 | 6.83 | 157.7395 | 66.925 | 2.88275 | 1.81 | 26.61825 | 13.57 | 1.34925 | 0.61 | 40 | 0.176
0.38 | 0.35 | 0 | 0 | 0.24 | 0 | 0 | 0 | 0 | 1 | 0 | 0 | 0 | 0 | 0 | 0 | 0 | 0 | 0 | 0 | 0 | 0 | 0 | 0 | 17.8745 | 14.6 | 1.3959 | 1.86 | 24.5664 | 10.64 | 2.45676 | 2.58 | 5.931 | 6.83 | 156.5014 | 66.51 | 2.8613 | 1.81 | 25.5433 | 13.57 | 1.3451 | 0.61 | 70 | 1.07
0.36 | 0.325 | 0 | 0 | 0.28 | 0 | 0 | 0 | 0 | 1 | 0 | 0 | 0 | 0 | 0 | 0 | 0 | 0 | 0 | 0 | 0 | 0 | 0 | 0 | 18.22775 | 14.6 | 1.37605 | 1.86 | 24.9033 | 10.64 | 2.47897 | 2.58 | 5.8845 | 6.83 | 155.2633 | 66.095 | 2.83985 | 1.81 | 24.46835 | 13.57 | 1.34095 | 0.61 | 85 | 1.5
0.34 | 0.3 | 0 | 0 | 0.32 | 0 | 0 | 0 | 0 | 1 | 0 | 0 | 0 | 0 | 0 | 0 | 0 | 0 | 0 | 0 | 0 | 0 | 0 | 0 | 18.581 | 14.6 | 1.3562 | 1.86 | 25.2402 | 10.64 | 2.50118 | 2.58 | 5.838 | 6.83 | 154.0252 | 65.68 | 2.8184 | 1.81 | 23.3934 | 13.57 | 1.3368 | 0.61 | 80 | 1.35
0.32 | 0.275 | 0 | 0 | 0.36 | 0 | 0 | 0 | 0 | 1 | 0 | 0 | 0 | 0 | 0 | 0 | 0 | 0 | 0 | 0 | 0 | 0 | 0 | 0 | 18.93425 | 14.6 | 1.33635 | 1.86 | 25.5771 | 10.64 | 2.52339 | 2.58 | 5.7915 | 6.83 | 152.7871 | 65.265 | 2.79695 | 1.81 | 22.31845 | 13.57 | 1.33265 | 0.61 | 80 | 1.2
0.4508 | 0.46 | 0 | 0 | 0 | 0 | 0 | 0.08 | 0 | 1 | 0 | 0 | 0 | 0.0092 | 0 | 0 | 0 | 0 | 0 | 0 | 0 | 0 | 0 | 0 | 17.60252 | 14.88888 | 1.460512 | 1.87104 | 23.598148 | 10.829336 | 2.3914076 | 2.616708 | 6.063024 | 6.880784 | 165.066464 | 69.5084 | 2.9981 | 1.831804 | 30.07992 | 13.668624 | 1.37678 | 0.619016 | 73 | 1.53
0.4465 | 0.4465 | 0 | 0 | 0 | 0 | 0 | 0.057 | 0.05 | 1 | 0 | 0 | 0 | 0 | 0 | 0 | 0 | 0 | 0 | 0 | 0 | 0 | 0 | 0 | 17.887115 | 14.6 | 1.481955 | 1.86 | 23.427305 | 10.64 | 2.4227995 | 2.58 | 6.121 | 6.83 | 166.32544 | 70.013 | 2.98202 | 1.81 | 29.692749 | 13.57 | 1.38318 | 0.61 | 105 | 1.66
0.46 | 0.46 | 0 | 0 | 0 | 0 | 0 | 0.05 | 0.02 | 0.94 | 0.03 | 0.03 | 0 | 0 | 0 | 0 | 0 | 0 | 0 | 0 | 0 | 0 | 0 | 0 | 17.1016 | 14.4962 | 1.4748 | 1.8558 | 23.0972 | 10.79102 | 2.36932 | 2.56635 | 6.0851 | 6.8393 | 167.7416 | 70.56 | 2.9667 | 1.8292 | 30.15476 | 13.5877 | 1.3681 | 0.6157 | 100 | 1.53
0.4606 | 0.4606 | 0 | 0 | 0 | 0 | 0 | 0.0588 | 0.02 | 0.96 | 0.04 | 0 | 0 | 0 | 0 | 0 | 0 | 0 | 0 | 0 | 0 | 0 | 0 | 0 | 17.469866 | 14.732 | 1.486122 | 1.8536 | 23.460062 | 10.61536 | 2.4020458 | 2.5898 | 6.1384 | 6.822 | 167.355296 | 70.4492 | 2.999768 | 1.816 | 30.2811516 | 13.5512 | 1.383912 | 0.6144 | 136 | 1.55
0.4606 | 0.36848 | 0.09212 | 0 | 0 | 0 | 0 | 0.0588 | 0.02 | 0.975 | 0 | 0 | 0.025 | 0 | 0 | 0 | 0 | 0 | 0 | 0 | 0 | 0 | 0 | 0 | 19.21554 | 14.5625 | 1.4778312 | 1.862 | 25.5014412 | 10.64525 | 2.4978506 | 2.58525 | 6.064704 | 6.848 | 170.4743736 | 71.74116 | 3.0799124 | 1.80725 | 28.83892088 | 13.635 | 1.406942 | 0.61175 | 95 | 1.558
0.47 | 0.47 | 0 | 0 | 0 | 0 | 0 | 0.06 | 0 | 0.99 | 0 | 0 | 0 | 0 | 0.005 | 0.005 | 0 | 0 | 0 | 0 | 0 | 0 | 0 | 0 | 17.1917 | 14.5665 | 1.4889 | 1.85975 | 23.4819 | 10.63775 | 2.38821 | 2.576375 | 6.15 | 6.8254 | 165.3651 | 69.59 | 3.0116 | 1.8107 | 30.67342 | 13.59845 | 1.3844 | 0.61 | 70 | 0.15
0.47 | 0.47 | 0 | 0 | 0 | 0 | 0 | 0.06 | 0 | 0.98 | 0 | 0 | 0 | 0 | 0.01 | 0.01 | 0 | 0 | 0 | 0 | 0 | 0 | 0 | 0 | 17.1917 | 14.533 | 1.4889 | 1.8595 | 23.4819 | 10.6355 | 2.38821 | 2.57275 | 6.15 | 6.8208 | 165.485 | 69.64 | 3.0116 | 1.8114 | 30.67342 | 13.6269 | 1.3844 | 0.61 | 70 | 0.17
0.47 | 0.47 | 0 | 0 | 0 | 0 | 0 | 0.06 | 0 | 0.97 | 0 | 0 | 0 | 0 | 0.015 | 0.015 | 0 | 0 | 0 | 0 | 0 | 0 | 0 | 0 | 17.1917 | 14.4995 | 1.4889 | 1.85925 | 23.4819 | 10.63325 | 2.38821 | 2.569125 | 6.15 | 6.8162 | 165.6049 | 69.69 | 3.0116 | 1.8121 | 30.67342 | 13.65535 | 1.3844 | 0.61 | 70 | 0.25
0.47 | 0.47 | 0 | 0 | 0 | 0 | 0 | 0.06 | 0 | 0.96 | 0 | 0 | 0 | 0 | 0.02 | 0.02 | 0 | 0 | 0 | 0 | 0 | 0 | 0 | 0 | 17.1917 | 14.466 | 1.4889 | 1.859 | 23.4819 | 10.631 | 2.38821 | 2.5655 | 6.15 | 6.8116 | 165.7248 | 69.74 | 3.0116 | 1.8128 | 30.67342 | 13.6838 | 1.3844 | 0.61 | 70 | 0.7
0.47 | 0.47 | 0 | 0 | 0 | 0 | 0 | 0.06 | 0 | 0.95 | 0 | 0 | 0 | 0 | 0.025 | 0.025 | 0 | 0 | 0 | 0 | 0 | 0 | 0 | 0 | 17.1917 | 14.4325 | 1.4889 | 1.85875 | 23.4819 | 10.62875 | 2.38821 | 2.561875 | 6.15 | 6.807 | 165.8447 | 69.79 | 3.0116 | 1.8135 | 30.67342 | 13.71225 | 1.3844 | 0.61 | 70 | 0.68
0.47 | 0.47 | 0 | 0 | 0 | 0 | 0 | 0.06 | 0 | 0.93 | 0 | 0 | 0 | 0 | 0.035 | 0.035 | 0 | 0 | 0 | 0 | 0 | 0 | 0 | 0 | 17.1917 | 14.3655 | 1.4889 | 1.85825 | 23.4819 | 10.62425 | 2.38821 | 2.554625 | 6.15 | 6.7978 | 166.0845 | 69.89 | 3.0116 | 1.8149 | 30.67342 | 13.76915 | 1.3844 | 0.61 | 70 | 0.66
0.47 | 0.47 | 0 | 0 | 0 | 0 | 0 | 0.06 | 0 | 0.965 | 0 | 0 | 0 | 0 | 0 | 0.023331 | 0.011655 | 0 | 0 | 0 | 0 | 0 | 0 | 0 | 17.1917 | 14.5788397 | 1.4889 | 1.85752998 | 23.4819 | 10.68344473 | 2.38821 | 2.57775321 | 6.15 | 6.83771176 | 166.0138868 | 69.866431 | 3.0116 | 1.81428575 | 30.67342 | 13.59685865 | 1.3844 | 0.61290668 | 70 | 0.8
0.4371 | 0.47 | 0 | 0 | 0 | 0 | 0 | 0.06 | 0.0329 | 0.975 | 0 | 0 | 0 | 0 | 0 | 0.02 | 0 | 0 | 0 | 0 | 0 | 0 | 0 | 0 | 17.97143 | 14.549 | 1.462909 | 1.8541 | 23.517432 | 10.5906 | 2.4238407 | 2.5707 | 6.093741 | 6.79445 | 163.598818 | 68.9546 | 3.017193 | 1.79975 | 30.487864 | 13.51075 | 1.384729 | 0.60835 | 135 | 1.83
0.3995 | 0.3995 | 0 | 0 | 0 | 0 | 0 | 0.201 | 0 | 0.85 | 0 | 0.15 | 0 | 0 | 0 | 0 | 0 | 0 | 0 | 0 | 0 | 0 | 0 | 0 | 20.567945 | 13.586 | 1.427565 | 1.863 | 25.683615 | 11.4875 | 2.5402785 | 2.475 | 6.009 | 6.9065 | 179.12842 | 75.009 | 3.06236 | 1.8835 | 27.572407 | 13.729 | 1.41824 | 0.622 | 115 | 1.2
0.376 | 0.376 | 0 | 0 | 0 | 0 | 0 | 0.248 | 0 | 0.8 | 0 | 0.2 | 0 | 0 | 0 | 0 | 0 | 0 | 0 | 0 | 0 | 0 | 0 | 0 | 21.69336 | 13.248 | 1.40712 | 1.864 | 26.41752 | 11.77 | 2.590968 | 2.44 | 5.962 | 6.932 | 183.75616 | 76.832 | 3.07928 | 1.908 | 26.538736 | 13.782 | 1.42952 | 0.626 | 110 | 0.89
0.442225 | 0.467225 | 0.025 | 0 | 0 | 0 | 0 | 0.04655 | 0.019 | 0.95 | 0 | 0 | 0 | 0 | 0 | 0.05 | 0 | 0 | 0 | 0 | 0 | 0 | 0 | 0 | 18.05269475 | 14.655 | 1.45811575 | 1.8685 | 23.88468325 | 10.6495 | 2.430402675 | 2.589 | 6.07779 | 6.8265 | 163.382856 | 68.95895 | 3.054678 | 1.807 | 30.94474885 | 13.5915 | 1.388232 | 0.6135 | 90 | 1.1
0.42 | 0.5 | 0.08 | 0 | 0 | 0 | 0 | 0 | 0 | 0.84 | 0 | 0 | 0 | 0 | 0 | 0.16 | 0 | 0 | 0 | 0 | 0 | 0 | 0 | 0 | 18.6078 | 14.776 | 1.4078 | 1.8872 | 24.5154 | 10.6704 | 2.45894 | 2.6088 | 5.9748 | 6.8188 | 157.5204 | 66.92 | 3.178 | 1.8004 | 33.1874 | 13.6388 | 1.3932 | 0.6212 | 100 | 1.2
0.5 | 0.4 | 0.1 | 0 | 0 | 0 | 0 | 0 | 0 | 1 | 0 | 0 | 0 | 0 | 0 | 0 | 0 | 0 | 0 | 0 | 0 | 0 | 0 | 0 | 17.65 | 14.6 | 1.506 | 1.86 | 24.761 | 10.64 | 2.4275 | 2.58 | 6.13 | 6.83 | 165.528 | 69.8 | 3.077 | 1.81 | 30.4274 | 13.57 | 1.395 | 0.61 | 60 | 0.15
0.5 | 0.4 | 0.1 | 0 | 0 | 0 | 0 | 0 | 0 | 0.998 | 0 | 0 | 0 | 0 | 0 | 0 | 0 | 0.002 | 0 | 0 | 0 | 0 | 0 | 0 | 17.65 | 14.6032 | 1.506 | 1.85974 | 24.761 | 10.6456 | 2.4275 | 2.58066 | 6.13 | 6.82998 | 165.7919 | 69.9 | 3.077 | 1.81014 | 30.4274 | 13.57286 | 1.395 | 0.6102 | 60 | 0.21
0.5 | 0.4 | 0.1 | 0 | 0 | 0 | 0 | 0 | 0 | 0.996 | 0 | 0 | 0 | 0 | 0 | 0 | 0 | 0.004 | 0 | 0 | 0 | 0 | 0 | 0 | 17.65 | 14.6064 | 1.506 | 1.85948 | 24.761 | 10.6512 | 2.4275 | 2.58132 | 6.13 | 6.82996 | 166.0558 | 70 | 3.077 | 1.81028 | 30.4274 | 13.57572 | 1.395 | 0.6104 | 60 | 0.45
0.5 | 0.4 | 0.1 | 0 | 0 | 0 | 0 | 0 | 0 | 0.994 | 0 | 0 | 0 | 0 | 0 | 0 | 0 | 0.006 | 0 | 0 | 0 | 0 | 0 | 0 | 17.65 | 14.6096 | 1.506 | 1.85922 | 24.761 | 10.6568 | 2.4275 | 2.58198 | 6.13 | 6.82994 | 166.3197 | 70.1 | 3.077 | 1.81042 | 30.4274 | 13.57858 | 1.395 | 0.6106 | 60 | 0.51
0.5 | 0.4 | 0.1 | 0 | 0 | 0 | 0 | 0 | 0 | 0.992 | 0 | 0 | 0 | 0 | 0 | 0 | 0 | 0.008 | 0 | 0 | 0 | 0 | 0 | 0 | 17.65 | 14.6128 | 1.506 | 1.85896 | 24.761 | 10.6624 | 2.4275 | 2.58264 | 6.13 | 6.82992 | 166.5836 | 70.2 | 3.077 | 1.81056 | 30.4274 | 13.58144 | 1.395 | 0.6108 | 60 | 0.48
0.4 | 0.4 | 0 | 0 | 0 | 0 | 0 | 0.2 | 0 | 0.8 | 0 | 0.2 | 0 | 0 | 0 | 0 | 0 | 0 | 0 | 0 | 0 | 0 | 0 | 0 | 20.544 | 13.248 | 1.428 | 1.864 | 25.668 | 11.77 | 2.5392 | 2.44 | 6.01 | 6.932 | 182.704 | 76.4 | 3.062 | 1.908 | 27.5944 | 13.782 | 1.418 | 0.626 | 195 | 2.35
0.48 | 0.3456 | 0.0864 | 0 | 0.04 | 0 | 0 | 0 | 0 | 0.975 | 0 | 0 | 0.025 | 0 | 0 | 0 | 0 | 0 | 0.048 | 0 | 0 | 0 | 0 | 0 | 17.87664 | 14.5625 | 1.492304 | 1.862 | 24.398944 | 10.64525 | 2.398896 | 2.58525 | 6.13208 | 6.848 | 166.745432 | 70.2222 | 3.030208 | 1.80725 | 31.1627936 | 13.635 | 1.3848 | 0.61175 | 143 | 2.42
0.47 | 0.3666 | 0.1034 | 0 | 0 | 0 | 0 | 0.06 | 0 | 0.9024 | 0.06 | 0 | 0 | 0 | 0.0188 | 0.0188 | 0 | 0 | 0 | 0 | 0 | 0 | 0 | 0 | 19.15113 | 14.67204 | 1.479594 | 1.84946 | 25.773244 | 10.59458 | 2.495746 | 2.58107 | 6.06728 | 6.800704 | 169.865356 | 71.6352 | 3.101558 | 1.821632 | 29.0545896 | 13.648772 | 1.41025 | 0.6166 | 90 | 1.32
0.4475 | 0.2975 | 0 | 0 | 0.255 | 0 | 0 | 0 | 0 | 0.85 | 0 | 0 | 0 | 0 | 0 | 0.04995 | 0.0999 | 0 | 0 | 0 | 0 | 0 | 0 | 0 | 17.522225 | 14.253155 | 1.510575 | 1.8132675 | 25.265475 | 10.9835585 | 2.5005825 | 2.533659 | 6.2379 | 6.906398 | 170.563057 | 72.05175 | 2.86115 | 1.8556825 | 24.353485 | 13.735297 | 1.38485 | 0.624394 | 250 | 3.45
0.3 | 0.3 | 0 | 0 | 0.4 | 0 | 0 | 0 | 0 | 0.98 | 0 | 0 | 0 | 0 | 0 | 0.01 | 0 | 0 | 0 | 0.01 | 0 | 0 | 0 | 0 | 20.493 | 14.549 | 1.361 | 1.8598 | 27.103 | 10.6064 | 2.6781 | 2.5771 | 6.002 | 6.84 | 153.2273 | 65.63 | 2.962 | 1.8029 | 23.6078 | 13.6005 | 1.398 | 0.6111 | 170 | 3.36
0.48 | 0.8064 | 0.1536 | 0 | 0.04 | 0 | 0 | 0 | 0 | 0.9712 | 0 | 0 | 0 | 0 | 0 | 0.0288 | 0 | 0 | 0 | 0 | 0 | 0 | 0 | 0 | 30.71232 | 14.63168 | 1.912976 | 1.864896 | 37.818976 | 10.645472 | 3.790704 | 2.585184 | 8.53352 | 6.827984 | 177.586288 | 75.696 | 4.911232 | 1.808272 | 51.4469984 | 13.582384 | 2.0784 | 0.612016 | 60 | 1
0.408 | 0.376 | 0 | 0 | 0 | 0 | 0 | 0.2 | 0 | 0.94 | 0.06 | 0 | 0 | 0 | 0 | 0 | 0 | 0 | 0 | 0 | 0 | 0 | 0 | 0 | 20.02456 | 14.798 | 1.42376 | 1.8504 | 25.26776 | 10.60304 | 2.491576 | 2.5947 | 5.94488 | 6.818 | 171.95132 | 72.28 | 2.99048 | 1.819 | 26.593136 | 13.5418 | 1.39544 | 0.6166 | 100 | 1
0.357 | 0.329 | 0 | 0 | 0 | 0 | 0 | 0.3 | 0 | 0.91 | 0.09 | 0 | 0 | 0 | 0 | 0 | 0 | 0 | 0 | 0 | 0 | 0 | 0 | 0 | 22.48399 | 14.897 | 1.38079 | 1.8456 | 26.87929 | 10.58456 | 2.605379 | 2.60205 | 5.85302 | 6.812 | 175.26178 | 73.67 | 3.03542 | 1.8235 | 24.518994 | 13.5277 | 1.42226 | 0.6199 | 100 | 0.93
0.306 | 0.282 | 0 | 0 | 0 | 0 | 0 | 0.4 | 0 | 0.88 | 0.12 | 0 | 0 | 0 | 0 | 0 | 0 | 0 | 0 | 0 | 0 | 0 | 0 | 0 | 24.94342 | 14.996 | 1.33782 | 1.8408 | 28.49082 | 10.56608 | 2.719182 | 2.6094 | 5.76116 | 6.806 | 178.57224 | 75.06 | 3.08036 | 1.828 | 22.444852 | 13.5136 | 1.44908 | 0.6232 | 100 | 0.71
0.255 | 0.235 | 0 | 0 | 0 | 0 | 0 | 0.5 | 0 | 0.85 | 0.15 | 0 | 0 | 0 | 0 | 0 | 0 | 0 | 0 | 0 | 0 | 0 | 0 | 0 | 27.40285 | 15.095 | 1.29485 | 1.836 | 30.10235 | 10.5476 | 2.832985 | 2.61675 | 5.6693 | 6.8 | 181.8827 | 76.45 | 3.1253 | 1.8325 | 20.37071 | 13.4995 | 1.4759 | 0.6265 | 100 | 0.56
0.35 | 0.35 | 0.3 | 0 | 0 | 0 | 0 | 0 | 0 | 1 | 0 | 0 | 0 | 0 | 0 | 0 | 0 | 0 | 0 | 0 | 0 | 0 | 0 | 0 | 23.9465 | 14.6 | 1.3005 | 1.86 | 29.5635 | 10.64 | 2.73345 | 2.58 | 5.649 | 6.83 | 140.824 | 60.6 | 3.473 | 1.81 | 31.8841 | 13.57 | 1.451 | 0.61 | 65 | 0.65
0.435 | 0.315 | 0 | 0 | 0.25 | 0 | 0 | 0 | 0 | 1 | 0 | 0 | 0 | 0 | 0 | 0 | 0 | 0 | 0 | 0 | 0 | 0 | 0 | 0 | 17.71365 | 14.6 | 1.49375 | 1.86 | 25.24555 | 10.64 | 2.505945 | 2.58 | 6.2084 | 6.83 | 168.07 | 71.07 | 2.8837 | 1.81 | 24.91709 | 13.57 | 1.3851 | 0.61 | 535 | 5.63
0.375 | 0.375 | 0 | 0 | 0 | 0 | 0 | 0.25 | 0 | 0.75 | 0.25 | 0 | 0 | 0 | 0 | 0 | 0 | 0 | 0 | 0 | 0 | 0 | 0 | 0 | 21.74125 | 15.425 | 1.40625 | 1.82 | 26.44875 | 10.486 | 2.593125 | 2.64125 | 5.96 | 6.78 | 179.8975 | 75.75 | 3.08 | 1.8475 | 26.49475 | 13.4525 | 1.43 | 0.6375 | 127 | 1.56
0.425 | 0.425 | 0 | 0 | 0 | 0 | 0 | 0.15 | 0 | 0.85 | 0 | 0 | 0 | 0 | 0 | 0 | 0 | 0.15 | 0 | 0 | 0 | 0 | 0 | 0 | 19.34675 | 14.84 | 1.44975 | 1.8405 | 24.88725 | 11.06 | 2.485275 | 2.6295 | 6.06 | 6.8285 | 187.0105 | 77.85 | 3.044 | 1.8205 | 28.69405 | 13.7845 | 1.406 | 0.625 | 175 | 2.1
0.45 | 0.45 | 0 | 0 | 0 | 0 | 0 | 0 | 0 | 0.9 | 0 | 0 | 0.1 | 0 | 0 | 0 | 0 | 0 | 0.1 | 0 | 0 | 0 | 0 | 0 | 16.6125 | 14.45 | 1.4535 | 1.868 | 21.5925 | 10.661 | 2.25215 | 2.601 | 6.128 | 6.902 | 166.332 | 69.7 | 2.997 | 1.799 | 36.3577 | 13.83 | 1.352 | 0.617 | 200 | 3.1
0.25 | 0.25 | 0 | 0 | 0.5 | 0 | 0 | 0 | 0 | 0.8 | 0 | 0.2 | 0 | 0 | 0 | 0 | 0 | 0 | 0 | 0 | 0 | 0 | 0 | 0 | 21.6775 | 13.248 | 1.3225 | 1.864 | 28.2425 | 11.77 | 2.76675 | 2.44 | 5.95 | 6.932 | 164.28 | 70.1 | 2.955 | 1.908 | 21.5115 | 13.782 | 1.405 | 0.626 | 310 | 3.4
0.25 | 0.25 | 0 | 0.075 | 0 | 0 | 0 | 0.425 | 0 | 0.95 | 0.05 | 0 | 0 | 0 | 0 | 0 | 0 | 0 | 0 | 0 | 0 | 0 | 0 | 0 | 26.46 | 14.765 | 1.30425 | 1.852 | 29.4555 | 10.6092 | 2.8326 | 2.59225 | 5.7775 | 6.82 | 169.642 | 71.7 | 3.12125 | 1.8175 | 21.13675 | 13.5465 | 1.46975 | 0.6155 | 110 | 0.95
0.335 | 0.335 | 0 | 0 | 0.231 | 0 | 0 | 0 | 0.066 | 0.9505 | 0.0495 | 0 | 0 | 0 | 0 | 0 | 0 | 0 | 0 | 0 | 0 | 0 | 0 | 0 | 18.98405 | 14.76335 | 1.36518 | 1.85208 | 24.42303 | 10.609508 | 2.501535 | 2.5921275 | 5.84271 | 6.8201 | 157.205425 | 66.921 | 2.83754 | 1.817425 | 24.7132 | 13.546735 | 1.3403 | 0.615445 | 360 | 5.09
0.3925 | 0.2925 | 0 | 0 | 0.315 | 0 | 0 | 0 | 0 | 0.9 | 0.05 | 0 | 0 | 0 | 0 | 0 | 0.05 | 0 | 0 | 0 | 0 | 0 | 0 | 0 | 18.650675 | 14.565 | 1.456225 | 1.8245 | 26.010925 | 10.7772 | 2.5700975 | 2.56475 | 6.1532 | 6.8605 | 165.2838 | 70.165 | 2.89395 | 1.842 | 23.860355 | 13.6195 | 1.39005 | 0.621 | 522 | 8.46
0.3854 | 0.3854 | 0 | 0 | 0 | 0 | 0 | 0.0492 | 0.12 | 1 | 0 | 0 | 0 | 0 | 0 | 0 | 0 | 0 | 0 | 0 | 0 | 0 | 0 | 0 | 17.829194 | 14.6 | 1.382898 | 1.86 | 21.941958 | 10.64 | 2.3279322 | 2.58 | 5.7114 | 6.83 | 160.800064 | 67.8228 | 2.759912 | 1.81 | 26.4794044 | 13.57 | 1.298408 | 0.61 | 440 | 5.93
0.316 | 0.26 | 0 | 0.14 | 0.196 | 0 | 0 | 0 | 0.04 | 1 | 0 | 0 | 0 | 0 | 0 | 0 | 0 | 0 | 0 | 0 | 0 | 0 | 0 | 0 | 18.4526 | 14.6 | 1.34692 | 1.86 | 24.1326 | 10.64 | 2.492412 | 2.58 | 5.83032 | 6.83 | 148.34128 | 63.616 | 2.72792 | 1.81 | 21.83764 | 13.57 | 1.31224 | 0.61 | 660 | 8.3
0.425 | 0.425 | 0 | 0 | 0 | 0 | 0 | 0 | 0 | 0.85 | 0 | 0 | 0.075 | 0 | 0 | 0.075 | 0 | 0 | 0 | 0 | 0.15 | 0 | 0 | 0 | 14.40875 | 14.57 | 1.44825 | 1.87875 | 20.70375 | 10.67 | 2.291475 | 2.60925 | 6.414 | 6.87875 | 175.91425 | 74.25 | 2.9765 | 1.79725 | 30.41905 | 13.79725 | 1.379 | 0.6205 | 510 | 6.6
0.3 | 0.3 | 0 | 0 | 0.4 | 0 | 0 | 0 | 0 | 0.98 | 0 | 0 | 0 | 0 | 0 | 0.01 | 0 | 0 | 0 | 0.01 | 0 | 0 | 0 | 0 | 20.493 | 14.549 | 1.361 | 1.8598 | 27.103 | 10.6064 | 2.6781 | 2.5771 | 6.002 | 6.84 | 153.2273 | 65.63 | 2.962 | 1.8029 | 23.6078 | 13.6005 | 1.398 | 0.6111 | 170 | 2.72
0.42 | 0.378 | 0 | 0 | 0.16 | 0 | 0 | 0 | 0 | 0.84 | 0 | 0 | 0.04 | 0 | 0.08 | 0.04 | 0 | 0 | 0.042 | 0 | 0 | 0 | 0 | 0 | 17.65944 | 13.96 | 1.45382 | 1.8524 | 23.91628 | 10.6048 | 2.42166 | 2.5232 | 6.1373 | 6.788 | 164.20644 | 69.304 | 2.95066 | 1.8192 | 29.829788 | 14.112 | 1.3728 | 0.61 | 505 | 6.43
0.5 | 0.2 | 0.24 | 0 | 0 | 0.06 | 0 | 0 | 0 | 1 | 0 | 0 | 0 | 0 | 0 | 0 | 0 | 0 | 0 | 0 | 0 | 0 | 0 | 0 | 21.6944 | 14.6 | 1.488 | 1.86 | 29.7822 | 10.64 | 2.6601 | 2.58 | 5.9604 | 6.83 | 171.481 | 72.48 | 3.269 | 1.81 | 27.0358 | 13.57 | 1.4498 | 0.61 | 110 | 0.62
0.5 | 0.2 | 0.3 | 0 | 0 | 0 | 0 | 0 | 0 | 1 | 0 | 0 | 0 | 0 | 0 | 0 | 0 | 0 | 0 | 0 | 0 | 0 | 0 | 0 | 21.44 | 14.6 | 1.488 | 1.86 | 29.193 | 10.64 | 2.6355 | 2.58 | 5.97 | 6.83 | 168.724 | 71.4 | 3.251 | 1.81 | 27.2962 | 13.57 | 1.445 | 0.61 | 79 | 0.5
0.45 | 0.28 | 0.27 | 0 | 0 | 0 | 0 | 0 | 0 | 0.9 | 0 | 0 | 0 | 0 | 0 | 0.1 | 0 | 0 | 0 | 0 | 0 | 0 | 0 | 0 | 21.707 | 14.71 | 1.4282 | 1.877 | 28.6517 | 10.659 | 2.63695 | 2.598 | 5.887 | 6.823 | 163.4396 | 69.46 | 3.2989 | 1.804 | 29.29518 | 13.613 | 1.4395 | 0.617 | 98 | 0.512
0.4 | 0.36 | 0.24 | 0 | 0 | 0 | 0 | 0 | 0 | 0.8 | 0 | 0 | 0 | 0 | 0 | 0.2 | 0 | 0 | 0 | 0 | 0 | 0 | 0 | 0 | 21.974 | 14.82 | 1.3684 | 1.894 | 28.1104 | 10.678 | 2.6384 | 2.616 | 5.804 | 6.816 | 158.1552 | 67.52 | 3.3468 | 1.798 | 31.29416 | 13.656 | 1.434 | 0.624 | 110 | 0.303
0.35 | 0.44 | 0.21 | 0 | 0 | 0 | 0 | 0 | 0 | 0.7 | 0 | 0 | 0 | 0 | 0 | 0.3 | 0 | 0 | 0 | 0 | 0 | 0 | 0 | 0 | 22.241 | 14.93 | 1.3086 | 1.911 | 27.5691 | 10.697 | 2.63985 | 2.634 | 5.721 | 6.809 | 152.8708 | 65.58 | 3.3947 | 1.792 | 33.29314 | 13.699 | 1.4285 | 0.631 | 95 | 0.381
0.44 | 0.2 | 0.3 | 0 | 0 | 0 | 0.06 | 0 | 0 | 1 | 0 | 0 | 0 | 0 | 0 | 0 | 0 | 0 | 0 | 0 | 0 | 0 | 0 | 0 | 26.448 | 14.6 | 1.4106 | 1.86 | 34.0846 | 10.64 | 2.96008 | 2.58 | 5.7134 | 6.83 | 168.5564 | 71.8 | 3.2534 | 1.81 | 26.9692 | 13.57 | 1.421 | 0.61 | 155 | 1.3
0.48 | 0.2 | 0.3 | 0 | 0 | 0 | 0.02 | 0 | 0 | 1 | 0 | 0 | 0 | 0 | 0 | 0 | 0 | 0 | 0 | 0 | 0 | 0 | 0 | 0 | 21.846 | 14.6 | 1.4682 | 1.86 | 29.3462 | 10.64 | 2.67436 | 2.58 | 5.9378 | 6.83 | 167.6028 | 71 | 3.2518 | 1.81 | 27.1872 | 13.57 | 1.437 | 0.61 | 188 | 1.7
0.3 | 0.3 | 0 | 0 | 0.4 | 0 | 0 | 0 | 0 | 0.92 | 0.08 | 0 | 0 | 0 | 0 | 0 | 0 | 0 | 0 | 0 | 0 | 0 | 0 | 0 | 20.493 | 14.864 | 1.361 | 1.8472 | 27.103 | 10.59072 | 2.6781 | 2.5996 | 6.002 | 6.814 | 156.054 | 66.84 | 2.962 | 1.822 | 23.6078 | 13.5324 | 1.398 | 0.6188 | 400 | 8
0.2 | 0.2 | 0.2 | 0.2 | 0 | 0 | 0 | 0.2 | 0 | 1 | 0 | 0 | 0 | 0 | 0 | 0 | 0 | 0 | 0 | 0 | 0 | 0 | 0 | 0 | 27.414 | 14.6 | 1.216 | 1.86 | 31.078 | 10.64 | 2.9478 | 2.58 | 5.616 | 6.83 | 137.706 | 59.8 | 3.326 | 1.81 | 23.4972 | 13.57 | 1.466 | 0.61 | 129 | 0.684
0.2 | 0.2 | 0.2 | 0 | 0.2 | 0 | 0 | 0 | 0.2 | 1 | 0 | 0 | 0 | 0 | 0 | 0 | 0 | 0 | 0 | 0 | 0 | 0 | 0 | 0 | 26.654 | 14.6 | 1.262 | 1.86 | 29.472 | 10.64 | 2.9254 | 2.58 | 5.604 | 6.83 | 147.494 | 63.6 | 3.184 | 1.81 | 23.5412 | 13.57 | 1.436 | 0.61 | 180 | 0.959
0.2 | 0.2 | 0.2 | 0 | 0.2 | 0 | 0 | 0 | 0.2 | 0.8 | 0 | 0 | 0 | 0 | 0 | 0 | 0 | 0 | 0 | 0 | 0 | 0.2 | 0 | 0 | 26.654 | 15.24 | 1.262 | 1.788 | 29.472 | 11.512 | 2.9254 | 2.614 | 5.604 | 6.776 | 146.896 | 63.4 | 3.184 | 1.89 | 23.5412 | 13.416 | 1.436 | 0.638 | 220 | 1.094
0.2 | 0.2 | 0 | 0.2 | 0.2 | 0 | 0 | 0.2 | 0 | 1 | 0 | 0 | 0 | 0 | 0 | 0 | 0 | 0 | 0 | 0 | 0 | 0 | 0 | 0 | 24.322 | 14.6 | 1.282 | 1.86 | 28.678 | 10.64 | 2.8518 | 2.58 | 5.886 | 6.83 | 147.494 | 63.6 | 2.99 | 1.81 | 19.3772 | 13.57 | 1.426 | 0.61 | 127 | 1.37
0.4 | 0.2 | 0.2 | 0 | 0 | 0 | 0 | 0.2 | 0 | 0.8 | 0.2 | 0 | 0 | 0 | 0 | 0 | 0 | 0 | 0 | 0 | 0 | 0 | 0 | 0 | 24.334 | 15.26 | 1.41 | 1.828 | 30.1 | 10.5168 | 2.7472 | 2.629 | 5.85 | 6.79 | 179.9 | 76 | 3.236 | 1.84 | 24.4632 | 13.476 | 1.468 | 0.632 | 224 | 2.47
0.2 | 0.2 | 0 | 0.2 | 0.2 | 0 | 0 | 0.2 | 0 | 0.99 | 0.01 | 0 | 0 | 0 | 0 | 0 | 0 | 0 | 0 | 0 | 0 | 0 | 0 | 0 | 24.322 | 14.633 | 1.282 | 1.8584 | 28.678 | 10.63384 | 2.8518 | 2.58245 | 5.886 | 6.828 | 147.9135 | 63.78 | 2.99 | 1.8115 | 19.3772 | 13.5653 | 1.426 | 0.6111 | 161 | 1.87
0.2 | 0.2 | 0 | 0.2 | 0.2 | 0 | 0 | 0.2 | 0 | 0.97 | 0.03 | 0 | 0 | 0 | 0 | 0 | 0 | 0 | 0 | 0 | 0 | 0 | 0 | 0 | 24.322 | 14.699 | 1.282 | 1.8552 | 28.678 | 10.62152 | 2.8518 | 2.58735 | 5.886 | 6.824 | 148.7525 | 64.14 | 2.99 | 1.8145 | 19.3772 | 13.5559 | 1.426 | 0.6133 | 238 | 2.55
0.2 | 0.2 | 0 | 0.2 | 0.2 | 0 | 0 | 0.2 | 0 | 0.95 | 0.05 | 0 | 0 | 0 | 0 | 0 | 0 | 0 | 0 | 0 | 0 | 0 | 0 | 0 | 24.322 | 14.765 | 1.282 | 1.852 | 28.678 | 10.6092 | 2.8518 | 2.59225 | 5.886 | 6.82 | 149.5915 | 64.5 | 2.99 | 1.8175 | 19.3772 | 13.5465 | 1.426 | 0.6155 | 307 | 3.03
0.2 | 0.2 | 0 | 0.3 | 0.2 | 0 | 0 | 0.2 | 0 | 0.9 | 0.1 | 0 | 0 | 0 | 0 | 0 | 0 | 0 | 0 | 0 | 0 | 0 | 0 | 0 | 26.602 | 14.93 | 1.399 | 1.844 | 31.298 | 10.5784 | 3.1518 | 2.6045 | 6.497 | 6.81 | 155.685 | 67.4 | 3.26 | 1.825 | 20.5642 | 13.523 | 1.56 | 0.621 | 323 | 2.9
0.2 | 0.2 | 0 | 0.2 | 0.2 | 0 | 0 | 0.2 | 0 | 0.85 | 0.15 | 0 | 0 | 0 | 0 | 0 | 0 | 0 | 0 | 0 | 0 | 0 | 0 | 0 | 24.322 | 15.095 | 1.282 | 1.836 | 28.678 | 10.5476 | 2.8518 | 2.61675 | 5.886 | 6.8 | 153.7865 | 66.3 | 2.99 | 1.8325 | 19.3772 | 13.4995 | 1.426 | 0.6265 | 373 | 2.92
0.5 | 0.39 | 0.11 | 0 | 0 | 0 | 0 | 0 | 0 | 0.97 | 0.03 | 0 | 0 | 0 | 0 | 0 | 0 | 0 | 0 | 0 | 0 | 0 | 0 | 0 | 17.8395 | 14.699 | 1.5051 | 1.8552 | 24.9826 | 10.62152 | 2.4379 | 2.58735 | 6.122 | 6.824 | 166.9463 | 70.42 | 3.0857 | 1.8145 | 30.27084 | 13.5559 | 1.3975 | 0.6133 | 60 | 0.72
0.325 | 0.325 | 0 | 0 | 0.35 | 0 | 0 | 0 | 0 | 0.93 | 0 | 0 | 0.056 | 0 | 0 | 0 | 0 | 0 | 0 | 0 | 0 | 0 | 0 | 0 | 19.90075 | 14.3116 | 1.38025 | 1.83844 | 26.53325 | 10.5028 | 2.633775 | 2.55564 | 6.028 | 6.7747 | 160.8787 | 68.398 | 2.9655 | 1.7785 | 24.65595 | 13.52562 | 1.3945 | 0.60538 | 230 | 3.3
0.4 | 0.4 | 0 | 0 | 0 | 0 | 0 | 0.2 | 0 | 0.8 | 0 | 0.2 | 0 | 0 | 0 | 0 | 0 | 0 | 0 | 0 | 0 | 0 | 0 | 0 | 20.544 | 13.248 | 1.428 | 1.864 | 25.668 | 11.77 | 2.5392 | 2.44 | 6.01 | 6.932 | 182.704 | 76.4 | 3.062 | 1.908 | 27.5944 | 13.782 | 1.418 | 0.626 | 195 | 2.347
0.465 | 0.465 | 0 | 0.07 | 0 | 0 | 0 | 0 | 0 | 0.85 | 0.15 | 0 | 0 | 0 | 0 | 0 | 0 | 0 | 0 | 0 | 0 | 0 | 0 | 0 | 16.24815 | 15.095 | 1.49085 | 1.836 | 22.80085 | 10.5476 | 2.370855 | 2.61675 | 6.203 | 6.8 | 164.9011 | 69.81 | 2.9697 | 1.8325 | 30.58439 | 13.4995 | 1.3679 | 0.6265 | 210 | 2.79
0.4 | 0.4 | 0 | 0 | 0.2 | 0 | 0 | 0 | 0 | 0.8 | 0 | 0 | 0 | 0 | 0.1 | 0.1 | 0 | 0 | 0 | 0 | 0 | 0 | 0 | 0 | 18.124 | 13.93 | 1.438 | 1.855 | 24.824 | 10.595 | 2.5008 | 2.5075 | 6.106 | 6.738 | 160.712 | 68.2 | 2.976 | 1.824 | 27.8004 | 14.139 | 1.384 | 0.61 | 520 | 6.64
0.517 | 0.423 | 0 | 0 | 0 | 0 | 0 | 0.06 | 0 | 1 | 0 | 0 | 0 | 0 | 0 | 0 | 0 | 0 | 0 | 0 | 0 | 0 | 0 | 0 | 16.40633 | 14.6 | 1.54765 | 1.86 | 23.36581 | 10.64 | 2.357519 | 2.58 | 6.25058 | 6.83 | 173.9872 | 72.924 | 2.94204 | 1.81 | 29.235878 | 13.57 | 1.38252 | 0.61 | 75 | 1.76
0.44 | 0.42 | 0 | 0 | 0 | 0 | 0 | 0.08 | 0 | 1 | 0 | 0 | 0 | 0 | 0.06 | 0 | 0 | 0 | 0 | 0 | 0 | 0 | 0 | 0 | 16.5582 | 15.008 | 1.4018 | 1.9584 | 22.4168 | 11.24 | 2.26384 | 2.6805 | 5.7788 | 7.1888 | 162.2036 | 68.4 | 2.8246 | 1.9306 | 28.00812 | 14.6998 | 1.3066 | 0.6424 | 50 | 0.5
0.465 | 0.465 | 0 | 0 | 0 | 0 | 0 | 0.07 | 0 | 0.98 | 0 | 0.2 | 0 | 0 | 0 | 0 | 0 | 0 | 0 | 0 | 0 | 0 | 0 | 0 | 17.43115 | 15.876 | 1.48455 | 2.1988 | 23.63805 | 13.6852 | 2.398995 | 2.9044 | 6.14 | 8.1614 | 188.4854 | 79.19 | 3.0152 | 2.2338 | 30.45349 | 16.2246 | 1.3868 | 0.7358 | 150 | 1.27
0.3854 | 0.3854 | 0 | 0 | 0 | 0 | 0 | 0.0492 | 0.12 | 1 | 0 | 0 | 0 | 0 | 0 | 0 | 0 | 0 | 0 | 0 | 0 | 0 | 0 | 0 | 17.829194 | 14.6 | 1.382898 | 1.86 | 21.941958 | 10.64 | 2.3279322 | 2.58 | 5.7114 | 6.83 | 160.800064 | 67.8228 | 2.759912 | 1.81 | 26.4794044 | 13.57 | 1.298408 | 0.61 | 440 | 6.69
0.306 | 0.282 | 0 | 0 | 0 | 0 | 0 | 0.4 | 0 | 0.88 | 0.12 | 0 | 0 | 0 | 0 | 0 | 0 | 0 | 0 | 0 | 0 | 0 | 0 | 0 | 24.94342 | 14.996 | 1.33782 | 1.8408 | 28.49082 | 10.56608 | 2.719182 | 2.6094 | 5.76116 | 6.806 | 178.57224 | 75.06 | 3.08036 | 1.828 | 22.444852 | 13.5136 | 1.44908 | 0.6232 | 280 | 3.1
0.4371 | 0.47 | 0 | 0 | 0 | 0 | 0 | 0.06 | 0.0329 | 0.975 | 0 | 0 | 0 | 0 | 0 | 0.02 | 0 | 0 | 0 | 0 | 0 | 0 | 0 | 0 | 17.97143 | 14.549 | 1.462909 | 1.8541 | 23.517432 | 10.5906 | 2.4238407 | 2.5707 | 6.093741 | 6.79445 | 163.598818 | 68.9546 | 3.017193 | 1.79975 | 30.487864 | 13.51075 | 1.384729 | 0.60835 | 135 | 1.83
0.47 | 0.47 | 0 | 0 | 0 | 0 | 0 | 0.06 | 0 | 0.96 | 0 | 0 | 0 | 0 | 0 | 0.02666666667 | 0.01333333333 | 0 | 0 | 0 | 0 | 0 | 0 | 0 | 17.1917 | 14.576 | 1.4889 | 1.8572 | 23.4819 | 10.68986667 | 2.38821 | 2.577466667 | 6.15 | 6.838933333 | 166.1242667 | 69.91333333 | 3.0116 | 1.814933 | 30.67342 | 13.60093 | 1.3844 | 0.6133333 | 60 | 0.54
0.4464 | 0.4464 | 0 | 0 | 0 | 0 | 0 | 0.0672 | 0.04 | 0.99 | 0.01 | 0 | 0 | 0 | 0 | 0 | 0 | 0 | 0 | 0 | 0 | 0 | 0 | 0 | 17.977904 | 14.633 | 1.479168 | 1.8584 | 23.588128 | 10.63384 | 2.4262352 | 2.58245 | 6.1172 | 6.828 | 166.739324 | 70.1848 | 2.991392 | 1.8115 | 29.6777504 | 13.5653 | 1.385728 | 0.6111 | 100 | 1.21
0.4559 | 0.4559 | 0 | 0 | 0 | 0 | 0 | 0.0582 | 0.03 | 0.95 | 0 | 0 | 0 | 0 | 0.025 | 0.025 | 0 | 0 | 0 | 0 | 0 | 0 | 0 | 0 | 17.608949 | 14.4325 | 1.484733 | 1.85875 | 23.449143 | 10.62875 | 2.4089637 | 2.561875 | 6.1326 | 6.807 | 166.492844 | 70.0738 | 2.993852 | 1.8135 | 30.0850174 | 13.71225 | 1.383668 | 0.61 | 105 | 1.72
0.435 | 0.315 | 0 | 0 | 0.25 | 0 | 0 | 0 | 0 | 1 | 0 | 0 | 0 | 0 | 0 | 0 | 0 | 0 | 0 | 0 | 0 | 0 | 0 | 0 | 17.71365 | 14.6 | 1.49375 | 1.86 | 25.24555 | 10.64 | 2.505945 | 2.58 | 6.2084 | 6.83 | 168.07 | 71.07 | 2.8837 | 1.81 | 24.91709 | 13.57 | 1.3851 | 0.61 | 535 | 5.63
0.35 | 0.35 | 0 | 0 | 0.26 | 0 | 0 | 0.04 | 0 | 1 | 0 | 0 | 0 | 0 | 0 | 0 | 0 | 0 | 0 | 0 | 0 | 0 | 0 | 0 | 19.7925 | 14.6 | 1.3975 | 1.86 | 26.1323 | 10.64 | 2.59713 | 2.58 | 6.0348 | 6.83 | 157.506 | 67.02 | 2.9862 | 1.81 | 25.6629 | 13.57 | 1.3978 | 0.61 | 50 | 0.74
0.3 | 0.3 | 0 | 0 | 0.4 | 0 | 0 | 0 | 0 | 0.92 | 0 | 0.08 | 0 | 0 | 0 | 0 | 0 | 0 | 0 | 0 | 0 | 0 | 0 | 0 | 20.493 | 14.0592 | 1.361 | 1.8616 | 27.103 | 11.092 | 2.6781 | 2.524 | 6.002 | 6.8708 | 158.454 | 67.64 | 2.962 | 1.8492 | 23.6078 | 13.6548 | 1.398 | 0.6164 | 215 | 2.47
0.3 | 0.3 | 0 | 0 | 0.4 | 0 | 0 | 0 | 0 | 0.92 | 0 | 0 | 0.064 | 0 | 0 | 0 | 0 | 0 | 0 | 0 | 0 | 0 | 0 | 0 | 20.493 | 14.2704 | 1.361 | 1.83536 | 27.103 | 10.4832 | 2.6781 | 2.55216 | 6.002 | 6.7668 | 160.4428 | 68.312 | 2.962 | 1.774 | 23.6078 | 13.51928 | 1.398 | 0.60472 | 230 | 3.3
0.3 | 0.3 | 0 | 0 | 0.4 | 0 | 0 | 0 | 0 | 0.98 | 0 | 0 | 0 | 0 | 0 | 0.01 | 0 | 0 | 0 | 0.01 | 0 | 0 | 0 | 0 | 20.493 | 14.549 | 1.361 | 1.8598 | 27.103 | 10.6064 | 2.6781 | 2.5771 | 6.002 | 6.84 | 153.2273 | 65.63 | 2.962 | 1.8029 | 23.6078 | 13.6005 | 1.398 | 0.6111 | 170 | 3.36
0.275 | 0.275 | 0 | 0 | 0.315 | 0 | 0 | 0 | 0.09 | 0.91 | 0 | 0.09 | 0 | 0 | 0 | 0 | 0 | 0 | 0 | 0 | 0 | 0 | 0 | 0 | 20.15825 | 13.9916 | 1.3107 | 1.8618 | 25.10595 | 11.1485 | 2.566275 | 2.517 | 5.70915 | 6.8759 | 158.404 | 67.47 | 2.7821 | 1.8541 | 22.066 | 13.6654 | 1.3295 | 0.6172 | 280 | 2.52
0.335 | 0.335 | 0 | 0 | 0.231 | 0 | 0 | 0 | 0.066 | 0.9505 | 0.0495 | 0 | 0 | 0 | 0 | 0 | 0 | 0 | 0 | 0 | 0 | 0 | 0 | 0 | 18.98405 | 14.76335 | 1.36518 | 1.85208 | 24.42303 | 10.609508 | 2.501535 | 2.5921275 | 5.84271 | 6.8201 | 157.205425 | 66.921 | 2.83754 | 1.817425 | 24.7132 | 13.546735 | 1.3403 | 0.615445 | 360 | 3.78
0.322 | 0.402 | 0 | 0 | 0.276 | 0 | 0 | 0 | 0 | 0.92 | 0 | 0 | 0 | 0 | 0 | 0.08 | 0 | 0 | 0 | 0 | 0 | 0 | 0 | 0 | 19.69262 | 14.688 | 1.35874 | 1.8736 | 25.78882 | 10.6552 | 2.594294 | 2.5944 | 5.98088 | 6.8244 | 152.33592 | 65.156 | 3.02988 | 1.8052 | 27.430652 | 13.6044 | 1.39092 | 0.6156 | 170 | 2.49
0.361 | 0.361 | 0 | 0 | 0.228 | 0 | 0 | 0 | 0 | 0.95 | 0 | 0 | 0 | 0 | 0 | 0.05 | 0 | 0 | 0 | 0 | 0.05 | 0 | 0 | 0 | 18.00691 | 14.655 | 1.40497 | 1.8685 | 24.52931 | 10.6495 | 2.514947 | 2.589 | 6.15944 | 6.8265 | 159.32126 | 67.898 | 2.96954 | 1.807 | 26.688786 | 13.5915 | 1.38896 | 0.6135 | 130 | 2.25
0.3664 | 0.3564 | 0 | 0 | 0.2772 | 0 | 0 | 0 | 0 | 0.99 | 0 | 0 | 0 | 0 | 0.01 | 0 | 0 | 0 | 0 | 0 | 0 | 0 | 0 | 0 | 18.954884 | 14.522 | 1.414528 | 1.8578 | 25.691344 | 10.6336 | 2.5659728 | 2.57095 | 6.076556 | 6.8215 | 156.866524 | 66.7752 | 2.963196 | 1.812 | 26.0291264 | 13.6226 | 1.389204 | 0.6093 | 120 | 1.746
0.3705 | 0.3705 | 0 | 0 | 0.234 | 0 | 0 | 0.025 | 0 | 0.975 | 0 | 0.025 | 0 | 0 | 0 | 0 | 0 | 0 | 0 | 0 | 0 | 0 | 0 | 0 | 19.125355 | 14.431 | 1.414035 | 1.8605 | 25.601805 | 10.78125 | 2.5579035 | 2.5625 | 6.06332 | 6.84275 | 159.70603 | 67.819 | 2.98262 | 1.82225 | 26.537833 | 13.5965 | 1.39238 | 0.612 | 115 | 1.42
0.463 | 0.333 | 0 | 0 | 0.074 | 0 | 0 | 0 | 0 | 1 | 0 | 0 | 0 | 0 | 0 | 0 | 0 | 0 | 0.13 | 0 | 0 | 0 | 0 | 0 | 16.66013 | 14.6 | 1.48781 | 1.86 | 21.98943 | 10.64 | 2.253901 | 2.58 | 6.20402 | 6.83 | 159.77468 | 67.294 | 2.89772 | 1.81 | 34.127758 | 13.57 | 1.34918 | 0.61 | 106.9 | 0.88
0.3925 | 0.2925 | 0 | 0 | 0.315 | 0 | 0 | 0 | 0 | 0.9 | 0 | 0.05 | 0 | 0 | 0 | 0 | 0.05 | 0 | 0 | 0 | 0 | 0 | 0 | 0 | 18.650675 | 14.062 | 1.456225 | 1.8335 | 26.010925 | 11.0905 | 2.5700975 | 2.5175 | 6.1532 | 6.896 | 166.7838 | 70.665 | 2.89395 | 1.859 | 23.860355 | 13.696 | 1.39005 | 0.6195 | 405 | 6.68
0.406 | 0.286 | 0 | 0 | 0.308 | 0 | 0 | 0 | 0 | 0.88 | 0 | 0 | 0 | 0 | 0 | 0 | 0.06 | 0.06 | 0 | 0 | 0 | 0 | 0 | 0 | 18.40066 | 14.456 | 1.47142 | 1.8192 | 25.90646 | 11.0096 | 2.557362 | 2.5668 | 6.17824 | 6.878 | 172.92016 | 72.948 | 2.87964 | 1.8436 | 23.701236 | 13.7434 | 1.38916 | 0.6226 | 200 | 5.59
0.258 | 0.258 | 0 | 0 | 0.442 | 0 | 0 | 0 | 0.028 | 0.86 | 0.14 | 0 | 0 | 0 | 0 | 0 | 0 | 0 | 0 | 0 | 0 | 0 | 0 | 0 | 21.19958 | 15.062 | 1.319 | 1.8376 | 27.26162 | 10.55376 | 2.703986 | 2.6143 | 5.8753 | 6.802 | 156.40968 | 67.164 | 2.90124 | 1.831 | 21.693328 | 13.5042 | 1.38148 | 0.6254 | 322 | 3.45
0.22 | 0.15 | 0 | 0 | 0.595 | 0 | 0 | 0 | 0 | 1 | 0 | 0 | 0 | 0 | 0 | 0 | 0 | 0 | 0 | 0 | 0 | 0 | 0 | 0 | 21.6665 | 14.6 | 1.27665 | 1.86 | 28.4495 | 10.64 | 2.74679 | 2.58 | 5.75815 | 6.83 | 149.6731 | 64.52 | 2.7919 | 1.81 | 17.32975 | 13.57 | 1.3623 | 0.61 | 250 | 2.32
0.455 | 0.425 | 0 | 0 | 0.105 | 0 | 0 | 0 | 0 | 0.85 | 0 | 0 | 0 | 0 | 0 | 0.1 | 0.05 | 0 | 0 | 0 | 0 | 0 | 0 | 0 | 16.51175 | 14.51 | 1.4706 | 1.8495 | 23.36625 | 10.827 | 2.371935 | 2.5705 | 6.09435 | 6.8635 | 165.3284 | 69.83 | 2.9156 | 1.8285 | 28.8532 | 13.686 | 1.3562 | 0.6225 | 200 | 3.6
0.25 | 0.25 | 0 | 0 | 0.3 | 0 | 0 | 0.2 | 0 | 1 | 0 | 0 | 0 | 0 | 0 | 0 | 0 | 0 | 0 | 0 | 0 | 0 | 0 | 0 | 24.0975 | 14.6 | 1.3125 | 1.86 | 29.0865 | 10.64 | 2.80515 | 2.58 | 5.854 | 6.83 | 159.89 | 68.1 | 3.041 | 1.81 | 21.3055 | 13.57 | 1.439 | 0.61 | 170 | 1.62
0.15 | 0.15 | 0 | 0 | 0.315 | 0 | 0 | 0.385 | 0 | 1 | 0 | 0 | 0 | 0 | 0 | 0 | 0 | 0 | 0 | 0 | 0 | 0 | 0 | 0 | 28.705 | 14.6 | 1.22625 | 1.86 | 32.1462 | 10.64 | 3.01797 | 2.58 | 5.6612 | 6.83 | 163.524 | 69.63 | 3.10655 | 1.81 | 16.92235 | 13.57 | 1.48445 | 0.61 | 206 | 1.73
0.25 | 0.25 | 0 | 0 | 0.35 | 0 | 0 | 0.15 | 0 | 1 | 0 | 0 | 0 | 0 | 0 | 0 | 0 | 0 | 0 | 0 | 0 | 0 | 0 | 0 | 23.4925 | 14.6 | 1.315 | 1.86 | 28.8755 | 10.64 | 2.79555 | 2.58 | 5.878 | 6.83 | 157.39 | 67.2 | 3.0195 | 1.81 | 21.357 | 13.57 | 1.4305 | 0.61 | 100 | 1.04
0.375 | 0.375 | 0 | 0 | 0.15 | 0 | 0 | 0.025 | 0.05 | 1 | 0 | 0 | 0 | 0 | 0 | 0 | 0 | 0 | 0 | 0 | 0 | 0 | 0 | 0 | 18.50375 | 14.6 | 1.40025 | 1.86 | 24.07325 | 10.64 | 2.463175 | 2.58 | 5.91975 | 6.83 | 158.5125 | 67.2 | 2.88525 | 1.81 | 26.45225 | 13.57 | 1.35175 | 0.61 | 250 | 3.18
0.2 | 0.2 | 0 | 0 | 0.18 | 0 | 0 | 0.42 | 0 | 0.88 | 0.12 | 0 | 0 | 0 | 0 | 0 | 0 | 0 | 0 | 0 | 0 | 0 | 0 | 0 | 27.944 | 14.996 | 1.263 | 1.8408 | 31.1544 | 10.56608 | 2.93604 | 2.6094 | 5.6964 | 6.806 | 173.116 | 73.32 | 3.1286 | 1.828 | 18.9826 | 13.5136 | 1.4834 | 0.6232 | 289 | 3.72
0.325 | 0.325 | 0 | 0 | 0.245 | 0 | 0 | 0.105 | 0 | 0.98 | 0 | 0 | 0 | 0 | 0 | 0.0132 | 0.0066 | 0 | 0 | 0 | 0 | 0 | 0 | 0 | 21.17125 | 14.5852 | 1.375 | 1.858242 | 26.97635 | 10.662556 | 2.653935 | 2.57823 | 5.9776 | 6.833056 | 159.777548 | 67.9204 | 3.01065 | 1.81208 | 24.5478 | 13.582598 | 1.41235 | 0.611528 | 96 | 0.92
0.36 | 0.46 | 0 | 0 | 0.126 | 0 | 0 | 0.054 | 0 | 0.891 | 0 | 0 | 0.009 | 0 | 0 | 0.1 | 0 | 0 | 0 | 0 | 0 | 0 | 0 | 0 | 19.376 | 14.6965 | 1.3805 | 1.87772 | 24.94748 | 10.66089 | 2.526088 | 2.59989 | 5.98348 | 6.82948 | 157.9676 | 67.111 | 3.07462 | 1.80301 | 29.69334 | 13.6364 | 1.39378 | 0.61763 | 270 | 3.12
0.34525 | 0.31525 | 0 | 0 | 0.23765 | 0 | 0 | 0.10185 | 0 | 0.97 | 0 | 0 | 0 | 0 | 0 | 0 | 0 | 0 | 0 | 0 | 0 | 0 | 0.03 | 0 | 20.7581125 | 14.36 | 1.39795 | 1.8684 | 26.8063595 | 10.8665 | 2.63422695 | 2.55555 | 6.016672 | 6.8831 | 164.49364 | 69.7278 | 2.9878305 | 1.8202 | 24.312366 | 13.6618 | 1.4104795 | 0.6097 | 150 | 1.83
0.385 | 0.325 | 0 | 0 | 0.155 | 0 | 0 | 0.105 | 0 | 1 | 0 | 0 | 0 | 0 | 0 | 0 | 0 | 0 | 0 | 0 | 0 | 0 | 0 | 0 | 19.13125 | 14.6 | 1.4017 | 1.86 | 25.20035 | 10.64 | 2.484855 | 2.58 | 5.9023 | 6.83 | 163.9798 | 69.3 | 2.88285 | 1.81 | 24.5571 | 13.57 | 1.36375 | 0.61 | 110 | 1.8
0.5 | 0.41 | 0.09 | 0 | 0 | 0 | 0 | 0 | 0 | 0.96 | 0 | 0 | 0.04 | 0 | 0 | 0 | 0 | 0 | 0.01 | 0 | 0 | 0 | 0.01 | 0 | 17.7038 | 14.606 | 1.5159 | 1.8846 | 24.6696 | 10.8303 | 2.4332 | 2.60605 | 6.1919 | 6.9448 | 171.9758 | 72.3 | 3.0989 | 1.8271 | 31.34036 | 13.8403 | 1.4044 | 0.6188 | 65 | 0.79
0.47 | 0.4 | 0.1 | 0 | 0 | 0 | 0 | 0 | 0.03 | 0.98 | 0.02 | 0 | 0 | 0 | 0 | 0 | 0 | 0 | 0 | 0 | 0 | 0 | 0 | 0 | 18.361 | 14.666 | 1.4823 | 1.8568 | 24.7934 | 10.62768 | 2.45999 | 2.5849 | 6.0787 | 6.826 | 164.2646 | 69.38 | 3.0821 | 1.813 | 30.2582 | 13.5606 | 1.3953 | 0.6122 | 80 | 1
0.5 | 0.41 | 0.09 | 0 | 0 | 0 | 0 | 0 | 0 | 0.92 | 0 | 0 | 0 | 0 | 0.04 | 0.04 | 0 | 0 | 0 | 0 | 0 | 0 | 0 | 0 | 17.4605 | 14.332 | 1.5069 | 1.858 | 24.5394 | 10.622 | 2.4171 | 2.551 | 6.138 | 6.7932 | 166.3274 | 70.12 | 3.0683 | 1.8156 | 30.58396 | 13.7976 | 1.3925 | 0.61 | 105 | 1.41
0.485 | 0.42 | 0.08 | 0 | 0 | 0 | 0 | 0.03 | 0 | 0.9997 | 0 | 0 | 0 | 0 | 0 | 0.0003 | 0 | 0 | 0 | 0 | 0 | 0 | 0 | 0 | 18.351 | 14.60033 | 1.5081 | 1.860051 | 25.14295 | 10.640057 | 2.478805 | 2.580054 | 6.1931 | 6.829979 | 166.224185 | 70.0807 | 3.12635 | 1.809982 | 30.79002 | 13.570129 | 1.41805 | 0.610021 | 60 | 0.67
0.42 | 0.5 | 0.08 | 0 | 0 | 0 | 0 | 0 | 0 | 0.84 | 0 | 0 | 0 | 0 | 0 | 0.16 | 0 | 0 | 0 | 0 | 0 | 0 | 0 | 0 | 18.6078 | 14.776 | 1.4078 | 1.8872 | 24.5154 | 10.6704 | 2.45894 | 2.6088 | 5.9748 | 6.8188 | 157.5204 | 66.92 | 3.178 | 1.8004 | 33.1874 | 13.6388 | 1.3932 | 0.6212 | 100 | 1.2
0.34 | 0.34 | 0 | 0.15 | 0 | 0 | 0 | 0.17 | 0 | 0.85 | 0.15 | 0 | 0 | 0 | 0 | 0 | 0 | 0 | 0 | 0 | 0 | 0 | 0 | 0 | 20.8824 | 15.095 | 1.3893 | 1.836 | 25.7478 | 10.5476 | 2.60832 | 2.61675 | 6.025 | 6.8 | 162.5459 | 69.18 | 3.0077 | 1.8325 | 25.23574 | 13.4995 | 1.4063 | 0.6265 | 540 | 9.04
0.414 | 0.514 | 0 | 0 | 0 | 0 | 0 | 0.072 | 0 | 0.9 | 0 | 0 | 0.1 | 0 | 0 | 0 | 0 | 0 | 0 | 0 | 0 | 0 | 0 | 0 | 18.31454 | 14.45 | 1.42118 | 1.868 | 23.79278 | 10.661 | 2.433802 | 2.601 | 6.031 | 6.902 | 169.50824 | 71.148 | 3.08992 | 1.799 | 31.938804 | 13.83 | 1.38928 | 0.617 | 100 | 1.2
0.40025 | 0.49625 | 0 | 0 | 0 | 0 | 0 | 0.0765 | 0 | 0.85 | 0 | 0 | 0 | 0 | 0 | 0.15 | 0 | 0 | 0 | 0 | 0 | 0 | 0 | 0 | 17.9634875 | 14.765 | 1.3808175 | 1.8855 | 23.2493925 | 10.6685 | 2.37461475 | 2.607 | 5.86311 | 6.8195 | 160.28992 | 67.8135 | 3.00785 | 1.801 | 30.9148525 | 13.6345 | 1.35329 | 0.6205 | 142 | 1.2
0.5495 | 0.3995 | 0 | 0 | 0 | 0 | 0 | 0.051 | 0 | 0.85 | 0 | 0 | 0 | 0 | 0 | 0.04995 | 0.0999 | 0 | 0 | 0 | 0 | 0 | 0 | 0 | 15.722945 | 14.253155 | 1.586565 | 1.8132675 | 23.156115 | 10.9835585 | 2.3295285 | 2.533659 | 6.3195 | 6.906398 | 178.841377 | 74.80575 | 2.89736 | 1.8556825 | 28.577407 | 13.735297 | 1.37924 | 0.624394 | 420 | 6.3
0.374 | 0.494 | 0 | 0 | 0 | 0 | 0 | 0.12408 | 0 | 0.88 | 0 | 0 | 0 | 0 | 0 | 0.12 | 0 | 0 | 0 | 0 | 0 | 0 | 0 | 0.00792 | 19.832012 | 14.732 | 1.3835304 | 1.8804 | 24.6103944 | 10.6628 | 2.51088696 | 2.6016 | 5.9530056 | 6.8216 | 161.1561232 | 68.19552 | 3.1182416 | 1.8028 | 30.9335584 | 13.6216 | 1.398932 | 0.6184 | 170 | 2.42
0.3772 | 0.4772 | 0 | 0 | 0.08 | 0 | 0 | 0.0656 | 0 | 0.82 | 0.08 | 0 | 0 | 0 | 0 | 0.1 | 0 | 0 | 0 | 0 | 0 | 0 | 0 | 0 | 19.108892 | 14.974 | 1.393164 | 1.8642 | 24.604444 | 10.60972 | 2.4978196 | 2.6176 | 5.9958 | 6.807 | 161.672552 | 68.6104 | 3.082016 | 1.816 | 30.4025192 | 13.5754 | 1.393344 | 0.6258 | 110 | 0.95
0.36848 | 0.57488 | 0 | 0 | 0.0128 | 0 | 0 | 0.04704 | 0 | 0.784 | 0 | 0 | 0 | 0 | 0 | 0.232 | 0 | 0 | 0 | 0 | 0 | 0 | 0 | 0 | 18.8078768 | 15.0888 | 1.3654576 | 1.9292 | 23.7524336 | 10.85432 | 2.46040464 | 2.66304 | 5.955328 | 6.92304 | 156.9732288 | 66.78816 | 3.1683424 | 1.82504 | 33.94897568 | 13.88688 | 1.3906976 | 0.636 | 140 | 1.52
0.41454 | 0.41454 | 0.1 | 0 | 0 | 0 | 0 | 0.05292 | 0.018 | 0.9 | 0 | 0 | 0.04 | 0 | 0 | 0.06 | 0 | 0 | 0 | 0 | 0 | 0 | 0 | 0 | 20.0288794 | 14.606 | 1.4175098 | 1.8734 | 25.7080558 | 10.6598 | 2.53084122 | 2.5992 | 5.95856 | 6.8546 | 165.8175664 | 70.03628 | 3.1597912 | 1.802 | 30.41603644 | 13.6998 | 1.4095208 | 0.617 | 100 | 2.1
0.4275 | 0.4275 | 0 | 0.01425 | 0 | 0 | 0 | 0.13075 | 0 | 0.9405 | 0.0095 | 0.05 | 0 | 0 | 0 | 0 | 0 | 0 | 0 | 0 | 0 | 0 | 0 | 0 | 18.9862 | 14.29335 | 1.4532075 | 1.85948 | 24.638745 | 10.916648 | 2.474154 | 2.5473275 | 6.077825 | 6.8536 | 169.70878 | 71.363 | 3.0329375 | 1.835925 | 28.8306625 | 13.618535 | 1.4009525 | 0.615045 | 200 | 4.97
0.4418 | 0.3948 | 0 | 0 | 0 | 0 | 0 | 0.06 | 0 | 1 | 0 | 0 | 0 | 0 | 0 | 0 | 0 | 0 | 0 | 0 | 0 | 0 | 0 | 0.0282 | 15.982108 | 14.6 | 1.395464 | 1.86 | 21.656138 | 10.64 | 2.2493626 | 2.58 | 5.717224 | 6.83 | 161.86402 | 68.1206 | 2.73336 | 1.81 | 26.9587468 | 13.57 | 1.268874 | 0.61 | 290 | 4.62
0.374 | 0.31 | 0 | 0 | 0.224 | 0 | 0 | 0.06 | 0 | 1 | 0 | 0 | 0 | 0 | 0 | 0 | 0 | 0 | 0 | 0 | 0 | 0 | 0 | 0 | 18.8061 | 14.6 | 1.39418 | 1.86 | 25.2339 | 10.64 | 2.491538 | 2.58 | 5.90328 | 6.83 | 161.19592 | 68.324 | 2.85288 | 1.81 | 23.97518 | 13.57 | 1.35496 | 0.61 | 60 | 0.47
0.25 | 0.25 | 0 | 0 | 0.35 | 0 | 0 | 0 | 0 | 1 | 0 | 0 | 0 | 0 | 0 | 0 | 0 | 0 | 0 | 0 | 0 | 0 | 0 | 0.1 | 20.4175 | 14.6 | 1.273 | 1.86 | 25.1495 | 10.64 | 2.69925 | 2.58 | 5.6605 | 6.83 | 151.741 | 65 | 2.75 | 1.81 | 20.964 | 13.57 | 1.285 | 0.61 | 260 | 3.81
0.25 | 0.25 | 0 | 0 | 0.425 | 0 | 0 | 0 | 0 | 1 | 0 | 0 | 0 | 0 | 0 | 0 | 0 | 0 | 0 | 0 | 0 | 0 | 0 | 0.05 | 21.0475 | 14.6 | 1.29775 | 1.86 | 26.696 | 10.64 | 2.733 | 2.58 | 5.80525 | 6.83 | 150.8155 | 64.75 | 2.8525 | 1.81 | 21.23775 | 13.57 | 1.345 | 0.61 | 422 | 5.02
0.2425 | 0.2425 | 0 | 0 | 0.3395 | 0 | 0 | 0 | 0.03 | 0.97 | 0 | 0 | 0 | 0 | 0 | 0.00999 | 0.01998 | 0 | 0 | 0 | 0 | 0 | 0 | 0.097 | 20.737975 | 14.530631 | 1.27531 | 1.8506535 | 25.066715 | 10.7087117 | 2.7106725 | 2.5707318 | 5.657785 | 6.8452796 | 152.7629614 | 65.40935 | 2.7401 | 1.8191365 | 20.66688 | 13.6030594 | 1.28725 | 0.6128788 | 390 | 5.94
0.4059 | 0.3565 | 0 | 0 | 0.2079 | 0 | 0 | 0 | 0 | 0.99 | 0 | 0 | 0 | 0 | 0 | 0.01 | 0 | 0 | 0 | 0 | 0 | 0 | 0 | 0 | 17.336915 | 14.611 | 1.420838 | 1.8617 | 24.183425 | 10.6419 | 2.4226663 | 2.5818 | 5.970313 | 6.8293 | 159.691262 | 67.7014 | 2.850088 | 1.8094 | 25.929126 | 13.5743 | 1.342876 | 0.6107 | 85 | 1.03
0.4075 | 0.3475 | 0 | 0 | 0.21 | 0 | 0 | 0 | 0.005 | 0.9975 | 0 | 0 | 0 | 0 | 0 | 0 | 0.0025 | 0 | 0 | 0 | 0 | 0 | 0 | 0 | 17.345225 | 14.59 | 1.425375 | 1.858625 | 24.186725 | 10.6484 | 2.4241525 | 2.578625 | 5.9755 | 6.832025 | 160.188475 | 67.885 | 2.83835 | 1.811225 | 25.608735 | 13.57365 | 1.34235 | 0.610275 | 100 | 1.32
0.3397 | 0.2795 | 0 | 0 | 0.2107 | 0 | 0 | 0.14 | 0 | 0.958 | 0.042 | 0 | 0 | 0 | 0 | 0 | 0 | 0 | 0 | 0 | 0 | 0 | 0 | 0 | 20.625845 | 14.7386 | 1.365004 | 1.85328 | 26.379075 | 10.614128 | 2.5716829 | 2.59029 | 5.837929 | 6.8216 | 164.951846 | 69.8722 | 2.891104 | 1.8163 | 22.613448 | 13.55026 | 1.375908 | 0.61462 | 80 | 1
0.45 | 0.31 | 0 | 0 | 0.21 | 0 | 0 | 0 | 0 | 0.92 | 0 | 0 | 0 | 0 | 0 | 0.02664 | 0.053328 | 0 | 0 | 0 | 0 | 0 | 0 | 0 | 16.6001 | 14.4155248 | 1.4762 | 1.83513888 | 24.0887 | 10.8239032 | 2.39425 | 2.55538224 | 6.0643 | 6.87111232 | 167.4914614 | 70.712176 | 2.782 | 1.8344744 | 24.48996 | 13.65887984 | 1.3408 | 0.61771136 | 470 | 7.5
0.3055 | 0.3655 | 0 | 0 | 0.2303 | 0 | 0 | 0.0987 | 0 | 0.94 | 0 | 0 | 0 | 0 | 0 | 0.06 | 0 | 0 | 0 | 0 | 0 | 0 | 0 | 0 | 21.347575 | 14.666 | 1.3459 | 1.8702 | 26.784569 | 10.6514 | 2.6536989 | 2.5908 | 5.927344 | 6.8258 | 156.74368 | 66.7956 | 3.053811 | 1.8064 | 25.912092 | 13.5958 | 1.411009 | 0.6142 | 116 | 1.25
0.36 | 0.46 | 0 | 0 | 0.126 | 0 | 0 | 0.054 | 0 | 0.9 | 0 | 0 | 0 | 0 | 0 | 0.1 | 0 | 0 | 0 | 0 | 0 | 0 | 0 | 0 | 19.376 | 14.71 | 1.3805 | 1.877 | 24.94748 | 10.659 | 2.526088 | 2.598 | 5.98348 | 6.823 | 156.7706 | 66.652 | 3.07462 | 1.804 | 29.69334 | 13.613 | 1.39378 | 0.617 | 180 | 2.26
0.52 | 0.36 | 0.12 | 0 | 0 | 0 | 0 | 0 | 0 | 0.96 | 0 | 0 | 0 | 0 | 0.04 | 0 | 0 | 0 | 0 | 0 | 0 | 0 | 0 | 0 | 17.6948 | 14.288 | 1.5292 | 1.8512 | 25.1548 | 10.6144 | 2.43524 | 2.5438 | 6.1568 | 6.796 | 168.7288 | 71.04 | 3.0648 | 1.818 | 29.50256 | 13.7804 | 1.3992 | 0.6072 | 105 | 1.15
0.48 | 0.384 | 0.096 | 0 | 0 | 0 | 0 | 0.04 | 0 | 0.96 | 0.04 | 0 | 0 | 0 | 0 | 0 | 0 | 0 | 0 | 0 | 0 | 0 | 0 | 0 | 18.532 | 14.732 | 1.48896 | 1.8536 | 25.29696 | 10.61536 | 2.46648 | 2.5898 | 6.0932 | 6.822 | 168.01888 | 70.848 | 3.08792 | 1.816 | 29.610304 | 13.5512 | 1.4036 | 0.6144 | 70 | 0.73
0.54 | 0.3864 | 0.0736 | 0 | 0 | 0 | 0 | 0 | 0 | 0.96 | 0 | 0 | 0 | 0 | 0 | 0 | 0.04 | 0 | 0 | 0 | 0 | 0 | 0 | 0 | 16.48132 | 14.44 | 1.558376 | 1.838 | 24.077176 | 10.7744 | 2.373924 | 2.558 | 6.23672 | 6.8624 | 171.587328 | 72.0688 | 2.994832 | 1.8296 | 29.6172784 | 13.6284 | 1.3868 | 0.6144 | 320 | 2.42
0.425 | 0.3485 | 0.0765 | 0 | 0.15 | 0 | 0 | 0 | 0 | 0.85 | 0 | 0 | 0 | 0 | 0 | 0.1 | 0.05 | 0 | 0 | 0 | 0 | 0 | 0 | 0 | 18.981425 | 14.51 | 1.450365 | 1.8495 | 25.94949 | 10.827 | 2.536035 | 2.5705 | 6.0708 | 6.8635 | 164.23697 | 69.662 | 3.046055 | 1.8285 | 27.650866 | 13.686 | 1.399625 | 0.6225 | 300 | 3.5
0.455 | 0.4272 | 0.1178 | 0 | 0 | 0 | 0 | 0 | 0 | 0.91 | 0 | 0 | 0 | 0 | 0 | 0.09 | 0 | 0 | 0 | 0 | 0 | 0 | 0 | 0 | 18.73926 | 14.699 | 1.448148 | 1.8753 | 25.266598 | 10.6571 | 2.475397 | 2.5962 | 6.01946 | 6.8237 | 161.487944 | 68.4124 | 3.159086 | 1.8046 | 31.5250932 | 13.6087 | 1.40125 | 0.6163 | 70 | 1.51
0.395 | 0.273 | 0.052 | 0 | 0.245 | 0 | 0 | 0 | 0 | 1 | 0 | 0 | 0 | 0 | 0 | 0 | 0 | 0 | 0 | 0 | 0 | 0 | 0 | 0 | 18.50615 | 14.6 | 1.40672 | 1.86 | 25.61357 | 10.64 | 2.490595 | 2.58 | 5.89855 | 6.83 | 160.33206 | 68.086 | 2.86164 | 1.81 | 23.852688 | 13.57 | 1.3508 | 0.61 | 350 | 4.06
0.42 | 0.42 | 0.16 | 0 | 0 | 0 | 0 | 0 | 0 | 0.84 | 0 | 0 | 0 | 0 | 0 | 0.16 | 0 | 0 | 0 | 0 | 0 | 0 | 0 | 0 | 20.1238 | 14.776 | 1.4006 | 1.8872 | 26.2882 | 10.6704 | 2.54214 | 2.6088 | 5.9108 | 6.8188 | 158.7988 | 67.56 | 3.2476 | 1.8004 | 31.93492 | 13.6388 | 1.4132 | 0.6212 | 320 | 5.2
0.306 | 0.27625 | 0.15 | 0 | 0.252875 | 0 | 0 | 0 | 0 | 0.85 | 0 | 0 | 0 | 0 | 0 | 0.15 | 0 | 0 | 0 | 0 | 0 | 0 | 0 | 0 | 22.3631375 | 14.765 | 1.30645125 | 1.8855 | 28.5636625 | 10.6685 | 2.70837325 | 2.607 | 5.73746375 | 6.8195 | 153.0603175 | 65.746 | 3.1473075 | 1.801 | 25.70666875 | 13.6345 | 1.4072275 | 0.6205 | 95 | 1.32
0.323 | 0.2975 | 0.15 | 0 | 0.21675 | 0 | 0 | 0 | 0 | 0.85 | 0 | 0 | 0 | 0 | 0 | 0.15 | 0 | 0 | 0 | 0 | 0 | 0 | 0 | 0 | 22.004225 | 14.765 | 1.3209225 | 1.8855 | 28.205175 | 10.6685 | 2.6826735 | 2.607 | 5.7648975 | 6.8195 | 153.925915 | 66.018 | 3.159335 | 1.801 | 26.5969375 | 13.6345 | 1.407695 | 0.6205 | 290 | 3.72
0.35 | 0.629 | 0 | 0 | 0 | 0 | 0 | 0 | 0 | 0.7 | 0 | 0 | 0 | 0 | 0 | 0.3 | 0 | 0 | 0.021 | 0 | 0 | 0 | 0 | 0 | 18.26612 | 14.93 | 1.32771 | 1.911 | 22.68954 | 10.697 | 2.39961 | 2.634 | 5.89425 | 6.809 | 149.17942 | 63.732 | 3.19793 | 1.792 | 37.176334 | 13.699 | 1.3718 | 0.631 | 350 | 4.83
0.414 | 0.514 | 0 | 0 | 0 | 0 | 0 | 0.072 | 0 | 0.9 | 0 | 0 | 0 | 0 | 0 | 0.1 | 0 | 0 | 0 | 0 | 0 | 0 | 0 | 0 | 18.31454 | 14.71 | 1.42118 | 1.877 | 23.79278 | 10.659 | 2.433802 | 2.598 | 6.031 | 6.823 | 160.70324 | 67.948 | 3.08992 | 1.804 | 31.938804 | 13.613 | 1.38928 | 0.617 | 70 | 0.71
0.1164 | 0.8308 | 0 | 0 | 0.03 | 0 | 0 | 0 | 0 | 0.2628 | 0 | 0 | 0 | 0 | 0 | 0.7372 | 0 | 0 | 0 | 0 | 0 | 0 | 0 | 0 | 21.719948 | 15.41092 | 1.022408 | 1.985324 | 23.255108 | 10.780068 | 2.5303708 | 2.712696 | 5.288404 | 6.778396 | 127.141196 | 55.9468 | 3.448384 | 1.765768 | 41.5599888 | 13.886996 | 1.355152 | 0.661604 | 270 | 2.64
0.38 | 0.58 | 0 | 0 | 0.04 | 0 | 0 | 0 | 0 | 0.76 | 0.04 | 0 | 0 | 0 | 0 | 0.2 | 0 | 0 | 0 | 0 | 0 | 0 | 0 | 0 | 17.8998 | 14.952 | 1.3746 | 1.8876 | 23.2478 | 10.65336 | 2.42426 | 2.6258 | 5.9752 | 6.808 | 154.8748 | 65.96 | 3.1352 | 1.804 | 34.21308 | 13.6372 | 1.3768 | 0.6284 | 230 | 3.14
0.3 | 0.5 | 0 | 0 | 0 | 0 | 0 | 0.2 | 0 | 0.76 | 0.04 | 0 | 0 | 0 | 0 | 0.2 | 0 | 0 | 0 | 0 | 0 | 0 | 0 | 0 | 22.215 | 14.952 | 1.303 | 1.8876 | 25.915 | 10.65336 | 2.6045 | 2.6258 | 5.796 | 6.808 | 160.382 | 68.12 | 3.21 | 1.804 | 30.653 | 13.6372 | 1.422 | 0.6284 | 175 | 1.69
0.362 | 0.558 | 0 | 0 | 0.07 | 0 | 0 | 0 | 0 | 0.784 | 0 | 0 | 0 | 0 | 0 | 0.216 | 0 | 0 | 0 | 0 | 0 | 0 | 0 | 0 | 18.06418 | 14.8376 | 1.3504 | 1.89672 | 23.35926 | 10.68104 | 2.426314 | 2.61888 | 5.90178 | 6.81488 | 152.2858 | 64.948 | 3.10024 | 1.79704 | 33.203088 | 13.66288 | 1.36512 | 0.62512 | 200 | 3.12
0.3875 | 0.4025 | 0 | 0 | 0.315 | 0 | 0 | 0 | 0 | 0.595 | 0 | 0 | 0 | 0 | 0 | 0.105 | 0 | 0 | 0 | 0 | 0 | 0.3 | 0 | 0 | 21.265775 | 15.6755 | 1.543425 | 1.76985 | 28.520175 | 11.96795 | 2.8516125 | 2.6499 | 6.6822 | 6.74165 | 169.69045 | 72.255 | 3.293 | 1.9237 | 28.978315 | 13.38415 | 1.5362 | 0.65935 | 540 | 7.3
0.425 | 0.425 | 0 | 0 | 0 | 0 | 0 | 0 | 0 | 0.85 | 0 | 0 | 0.075 | 0 | 0 | 0.075 | 0 | 0 | 0 | 0 | 0.15 | 0 | 0 | 0 | 14.40875 | 14.57 | 1.44825 | 1.87875 | 20.70375 | 10.67 | 2.291475 | 2.60925 | 6.414 | 6.87875 | 175.91425 | 74.25 | 2.9765 | 1.79725 | 30.41905 | 13.79725 | 1.379 | 0.6205 | 518 | 6.6
0.41625 | 0.41625 | 0 | 0 | 0 | 0 | 0 | 0.0675 | 0 | 0.9 | 0 | 0 | 0 | 0 | 0 | 0.1 | 0 | 0 | 0 | 0 | 0.1 | 0 | 0 | 0 | 16.4737875 | 14.71 | 1.4411375 | 1.877 | 22.3715125 | 10.659 | 2.37494875 | 2.598 | 6.2785 | 6.823 | 168.9966 | 71.5075 | 3.0053 | 1.804 | 29.4591725 | 13.613 | 1.3922 | 0.617 | 180 | 3.92
0.5015934 | 0.4103946 | 0 | 0 | 0 | 0 | 0 | 0.058212 | 0.0198 | 0.99 | 0 | 0 | 0 | 0 | 0 | 0.01 | 0 | 0 | 0 | 0 | 0.01 | 0 | 0 | 0 | 16.60100137 | 14.611 | 1.53896003 | 1.8617 | 23.21553086 | 10.6419 | 2.369348934 | 2.5818 | 6.250298716 | 6.8293 | 174.5000114 | 73.1950648 | 2.931283208 | 1.8094 | 28.79864 | 13.5743 | 1.382548904 | 0.6107 | 138 | 1.19
0.38 | 0.38 | 0 | 0 | 0.24 | 0 | 0 | 0 | 0 | 1 | 0 | 0 | 0 | 0 | 0 | 0.05 | 0 | 0 | 0 | 0 | 0.05 | 0 | 0 | 0 | 18.9368 | 15.385 | 1.4761 | 1.9615 | 25.7933 | 11.1815 | 2.64176 | 2.718 | 6.4637 | 7.168 | 167.1808 | 71.24 | 3.1182 | 1.8975 | 28.03688 | 14.27 | 1.4583 | 0.644 | 120 | 2.03
0.361 | 0.361 | 0 | 0 | 0.228 | 0 | 0 | 0 | 0 | 0.95 | 0 | 0 | 0 | 0 | 0 | 0.05 | 0 | 0 | 0 | 0 | 0.05 | 0 | 0 | 0 | 18.00691 | 14.655 | 1.40497 | 1.8685 | 24.52931 | 10.6495 | 2.514947 | 2.589 | 6.15944 | 6.8265 | 159.32126 | 67.898 | 2.96954 | 1.807 | 26.688786 | 13.5915 | 1.38896 | 0.6135 | 316 | 3.22
0.361 | 0.285 | 0 | 0 | 0.266 | 0 | 0 | 0 | 0 | 0.95 | 0 | 0 | 0 | 0 | 0 | 0.05 | 0 | 0 | 0 | 0 | 0.05 | 0 | 0 | 0 | 17.22335 | 14.655 | 1.38027 | 1.8685 | 24.01175 | 10.6495 | 2.435527 | 2.589 | 5.98502 | 6.8265 | 160.91498 | 68.506 | 2.79702 | 1.807 | 23.51419 | 13.5915 | 1.33804 | 0.6135 | 246 | 3.62
0.1375 | 0.1375 | 0 | 0 | 0.1575 | 0 | 0 | 0 | 0 | 0.5 | 0 | 0 | 0 | 0.045 | 0 | 0.5 | 0 | 0 | 0 | 0 | 0.5 | 0 | 0 | 0 | 12.069625 | 16.563 | 1.1296 | 1.999 | 16.680425 | 11.6611 | 2.1995375 | 2.84955 | 6.388925 | 7.0434 | 175.99925 | 76.61 | 2.73215 | 1.88665 | 21.2853 | 14.2674 | 1.31855 | 0.6891 | 330 | 3.08
0.4185 | 0.4685 | 0.05 | 0 | 0 | 0 | 0 | 0.063 | 0 | 0.9 | 0 | 0 | 0 | 0 | 0 | 0.1 | 0 | 0 | 0 | 0 | 0 | 0 | 0 | 0 | 19.046535 | 14.71 | 1.420595 | 1.877 | 24.760245 | 10.659 | 2.4760955 | 2.598 | 6 | 6.823 | 161.30496 | 68.267 | 3.13018 | 1.804 | 31.353941 | 13.613 | 1.39962 | 0.617 | 50 | 0.42
0.39228 | 0.42168 | 0.0294 | 0 | 0.16 | 0 | 0 | 0 | 0 | 0.94456 | 0 | 0 | 0 | 0 | 0 | 0.0588 | 0 | 0 | 0 | 0 | 0 | 0 | 0 | 0 | 18.7515408 | 14.713736 | 1.4190944 | 1.8762456 | 25.1680732 | 10.6869224 | 2.52292116 | 2.5992528 | 6.0612296 | 6.8488328 | 157.6324768 | 67.02744 | 3.0579364 | 1.8125536 | 29.18535848 | 13.6408792 | 1.3943292 | 0.6161656 | 70 | 0.59
0.47 | 0.376 | 0.094 | 0 | 0 | 0 | 0 | 0.06 | 0 | 0.94 | 0 | 0.021 | 0.0072 | 0 | 0 | 0.024 | 0 | 0 | 0 | 0 | 0 | 0 | 0 | 0 | 18.973 | 14.35976 | 1.48044 | 1.850568 | 25.56494 | 10.68173 | 2.48597 | 2.551008 | 6.0748 | 6.79094 | 169.92066 | 71.5316 | 3.09338 | 1.80394 | 29.201756 | 13.515454 | 1.4079 | 0.609106 | 125 | 1.65
0.3384 | 0.3355 | 0.03 | 0 | 0.27965 | 0 | 0 | 0 | 0 | 0.94 | 0 | 0 | 0 | 0 | 0 | 0.06 | 0 | 0 | 0 | 0 | 0 | 0 | 0 | 0 | 19.603205 | 14.666 | 1.3627755 | 1.8702 | 26.059015 | 10.6514 | 2.5732363 | 2.5908 | 5.9094305 | 6.8258 | 154.825657 | 66.1144 | 2.967393 | 1.8064 | 25.5491725 | 13.5958 | 1.375081 | 0.6142 | 180 | 2.65
0.4227 | 0.325 | 0 | 0 | 0.2465 | 0 | 0 | 0 | 0 | 0.9739 | 0 | 0 | 0.06 | 0 | 0 | 0 | 0 | 0 | 0 | 0.03 | 0 | 0 | 0 | 0 | 17.76713 | 15.25694 | 1.472373 | 1.977954 | 25.102447 | 11.225996 | 2.4966469 | 2.743362 | 6.150341 | 7.341737 | 176.705101 | 74.6119 | 2.883105 | 1.899559 | 25.145935 | 14.671723 | 1.377355 | 0.654379 | 190 | 2.29
0.28 | 0.28 | 0 | 0 | 0.21 | 0 | 0 | 0.14 | 0.06 | 0.958 | 0.042 | 0 | 0 | 0 | 0 | 0 | 0 | 0 | 0 | 0 | 0 | 0 | 0 | 0 | 22.0428 | 14.7386 | 1.3179 | 1.85328 | 26.4384 | 10.614128 | 2.63634 | 2.59029 | 5.7361 | 6.8216 | 160.7597 | 68.316 | 2.9018 | 1.8163 | 22.29598 | 13.55026 | 1.3766 | 0.61462 | 210 | 2.6
0.39 | 0.34 | 0 | 0 | 0.175 | 0 | 0 | 0.07 | 0 | 0.966 | 0.017 | 0.017 | 0 | 0 | 0 | 0 | 0 | 0 | 0 | 0 | 0 | 0 | 0 | 0 | 18.6924 | 14.54118 | 1.41055 | 1.85762 | 25.0068 | 10.725578 | 2.47972 | 2.572265 | 5.94725 | 6.83527 | 164.2372 | 69.462 | 2.8912 | 1.82088 | 25.22049 | 13.58003 | 1.3638 | 0.61323 | 170 | 2.39
0.48 | 0.3456 | 0.0864 | 0 | 0.04 | 0 | 0 | 0 | 0 | 0.975 | 0 | 0 | 0.025 | 0 | 0 | 0 | 0 | 0 | 0.048 | 0 | 0 | 0 | 0 | 0 | 17.87664 | 14.5625 | 1.492304 | 1.862 | 24.398944 | 10.64525 | 2.398896 | 2.58525 | 6.13208 | 6.848 | 166.745432 | 70.2222 | 3.030208 | 1.80725 | 31.1627936 | 13.635 | 1.3848 | 0.61175 | 90 | 1.6
0.24 | 0.592 | 0.048 | 0 | 0.12 | 0 | 0 | 0 | 0 | 0.6 | 0 | 0 | 0 | 0 | 0 | 0.4 | 0 | 0 | 0 | 0 | 0 | 0 | 0 | 0 | 21.428 | 15.04 | 1.21448 | 1.928 | 25.47008 | 10.716 | 2.6104 | 2.652 | 5.6812 | 6.802 | 142.10744 | 61.504 | 3.31936 | 1.786 | 34.843152 | 13.742 | 1.3984 | 0.638 | 260 | 4.44
0.34508 | 0.26508 | 0 | 0.036 | 0.28 | 0 | 0 | 0.03384 | 0 | 0.964 | 0 | 0 | 0 | 0 | 0 | 0 | 0 | 0.036 | 0 | 0 | 0 | 0 | 0 | 0 | 18.8369188 | 14.6576 | 1.3694596 | 1.85532 | 25.3949916 | 10.7408 | 2.51351044 | 2.59188 | 5.86416 | 6.82964 | 161.6236528 | 68.61256 | 2.7933424 | 1.81252 | 22.15152888 | 13.62148 | 1.3402416 | 0.6136 | 450 | 6.19
0.3961 | 0.2961 | 0 | 0 | 0.2538 | 0 | 0 | 0.06 | 0 | 0.846 | 0.06 | 0 | 0 | 0 | 0 | 0.03133302 | 0.06266604 | 0 | 0 | 0 | 0 | 0 | 0 | 0 | 19.456991 | 14.58178844 | 1.462777 | 1.821258543 | 26.385721 | 10.81954117 | 2.5944947 | 2.565871196 | 6.162284 | 6.866559761 | 170.5376452 | 72.1864463 | 2.937774 | 1.847824677 | 24.0156686 | 13.64675 | 1.408386 | 0.6256860024 | 260 | 4.07
0.4475 | 0.238 | 0.0595 | 0 | 0.1275 | 0 | 0 | 0.1275 | 0 | 0.85 | 0 | 0 | 0 | 0 | 0 | 0.04995 | 0.09999 | 0 | 0 | 0 | 0 | 0 | 0 | 0 | 20.1925 | 14.254109 | 1.498845 | 1.8133854 | 27.122045 | 10.9848185 | 2.5869425 | 2.5338417 | 6.1291 | 6.9070856 | 177.8910252 | 74.82383 | 2.96774 | 1.8558895 | 23.290628 | 13.7366497 | 1.4214 | 0.6244588 | 300 | 4.98
0.2 | 0.68 | 0 | 0 | 0.12 | 0 | 0 | 0 | 0 | 0.4 | 0 | 0 | 0 | 0 | 0 | 0.5733 | 0.039996 | 0 | 0 | 0 | 0 | 0 | 0 | 0 | 21.1868 | 15.2647676 | 1.1688 | 1.96019376 | 24.5052 | 11.024783 | 2.5866 | 2.69549988 | 5.634 | 6.91307744 | 141.3690741 | 61.425252 | 3.3368 | 1.8192658 | 36.81808 | 14.05533988 | 1.388 | 0.66264112 | 595 | 7.72
0.441 | 0.505 | 0 | 0 | 0 | 0 | 0 | 0 | 0.018 | 0.882 | 0.018 | 0 | 0 | 0 | 0 | 0.1 | 0 | 0 | 0.018 | 0 | 0 | 0 | 0 | 0 | 16.43669 | 14.7694 | 1.43369 | 1.87412 | 22.04399 | 10.647912 | 2.303347 | 2.60241 | 6.00346 | 6.8194 | 159.59138 | 67.462 | 2.97454 | 1.8067 | 32.80473 | 13.60454 | 1.3432 | 0.61898 | 100 | 0.91